## Sheet1
CATTEX CAT6A PRODUCTION SPECIFICATION SHEET
for U/FTP CAT6A 23AWG CABLE
Configuration & physical Characters: |  |  | Electric Characters: |  | Premise Cable Electrical Table(TIA Cat 6A Perm.Link)
Type of cable |  | U/FTP
Length per reel |  | 500M | 1.Spark Test | 2000±250VOC | Freq (Mhz) | Insert loss(dB) | NEXT (dB) | RL (dB) | RCA-N (dB) | ACR-F (dB) | PSNEXT(dB) | PSACRN (dB) | PSACRF(dB)
Number of pairs |  | 4 | 2.Mutual Capacitance | 560pF/100m Max | 1 | 3 | 65 | 19.1 | 62 | 64.2 | 62 | 59 | 61.2
Field of application |  | indoor | 3.Conductor Resistance | MAX 9.38Ω/100m at 20°C | 4 | 3.5 | 64.1 | 21 | 60.5 | 52.1 | 61.8 | 58.3 | 49.1
Category |  | Cat.6A |  |  | 8 | 5 | 59.4 | 21 | 54.4 | 46.1 | 57 | 52.1 | 43.1
|  |  | 4.Capacitance Unbalance | MAX 330pF/100m | 10 | 5.5 | 57.8 | 21 | 52.3 | 44.2 | 55.5 | 50 | 41.2
Conductor | Material | Bare Copper | 5. Resistance Unbalance | MAX 5% | 16 | 7 | 54.6 | 20 | 47.6 | 40.1 | 52.2 | 45.2 | 37.1
| Size | 23AWG | 6.Impedance | 100±15Ω | 20 | 7.8 | 53.1 | 19.5 | 45.2 | 38.2 | 50.7 | 42.8 | 35.2
|  | 1/0.57±0.015 mm |  |  | 25 | 8.8 | 51.5 | 19 | 42.8 | 36.2 | 49.1 | 40.4 | 33.2
Insulation | Material | FO-PE&HD-PE |  |  | 31.25 | 9.8 | 50 | 18.5 | 40.2 | 34.3 | 47.5 | 37.7 | 31.3
| Thickness | 0.35±0.1 mm |  |  | 62.5 | 14 | 45.1 | 16 | 31.1 | 28.3 | 42.7 | 28.6 | 25.3
| Diameter | 1.30± 0.02mm |  |  | 100 | 18 | 41.8 | 14 | 23.9 | 24.2 | 39.3 | 21.3 | 21.2
| Color code | Blue/White-Blue |  |  | 200 | 26.1 | 36.9 | 11 | 10.8 | 18.2 | 34.3 | 8.2 | 15.2
|  | Orange/White-Orange |  |  | 250 | 29.5 | 35.3 | 10 | 5.8 | 16.2 | 32.7 | 3.2 | 13.2
|  | Green/White-Green |  |  | 350 | 35.6 | 31.8 | 8.6 | -3.8 | 13.3 | 29.1 | -6.5 | 10.3
|  | Brown/White-Brown |  |  | 500 | 43.8 | 26.7 | 8 | -17.1 | 10.2 | 23.8 | -20 | 7.2
Shield | Al Foil | 0.065×13mm
| Drain | 1/0.40mm tinned copper |  |  | Standard: |  | ISO/IEC 11801; ANSI/TIA-568-D
Jacket | Material | PVC
| Thickness | MIN at any point: 0.59mm MAX AVG: 0.60mm |  |  | Test : | Perm.Link test by fluke 90+/-5m
| Diameter | 7.6±0.3mm
| Colors | Blue
| Aging at 100°C for 168Hrs | MIN ELONGATION RETENTION:75% | Marking: per request
|  | MIN TENSILE STRENGTH RETENTION:70% |  |  | Edition: | OR
DIMENSIONS ARE IN mm |  | TOLERANCES ARE | DRAWN Jason | APPROVED |  | REV. | P/N:CAT6A500S-BL.U/FTP
|  | FRACTIONS DECIMALS ANGLES | DATE 04/06/2023 | DATE |  | A | DESCRIPTION: |  | U/FTP CAT6A 23AWG CABLE Blue color
MOLD NO. |  | .X±0.20 | SHEET OF
|  | .XX±0.12 | SIZE A4 | SCALE N.T.S